## Sheet1
ID | SSN | C | H | N | O | S | Ash | O_C | SSA
| AK_05 | 75.71 | 3.19 | 0 | 19.86 | 1.24 | 19.86 | 0.197
| AK_10 | 71.93 | 3.24 | 0 | 22.44787126 | 2.38 | 22.44787126 | 0.234
| AK_15 | 70.55 | 3.19 | 0 | 23.08198076 | 3.18 | 23.08198076 | 0.245
| AK_20 | 68.55 | 3.11 | 0 | 24.81919596 | 3.52 | 24.81919596 | 0.272
| AK_25 | 67.29 | 3.01 | 0 | 25.39029101 | 4.31 | 25.39029101 | 0.283
| AK_30 | 65.42 | 3.13 | 0 | 26.35138606 | 5.1 | 26.35138606 | 0.302
| AL_00 | 29.36 | 1.67 | 3.25 | 6.547206728 | 59.17 | 6.547206728 | 0.167
| AL_05 | 24.81 | 1.63 | 2.61 | 10.64999838 | 60.30000162 | 10.64999838 | 0.322
| AL_10 | 22.04 | 1.29 | 1.96 | 14.4926642 | 60.2173358 | 14.4926642 | 0.493
| AM_05 | 81.45 | 2.6 | 0.45 | 14.44774349 | 1.05 | 14.44774349 | 0.133
| AM_10 | 78.66 | 2.71 | 0 | 17.31972772 | 1.31 | 17.31972772 | 0.165
| AM_15 | 76.79 | 2.71 | 0 | 18.86112783 | 1.64 | 18.86112783 | 0.184
| AM_20 | 75.08 | 2.56 | 0 | 20.4718118 | 1.89 | 20.4718118 | 0.204
| AM_30 | 74.42 | 2.65 | 0.36 | 20.33987659 | 2.23 | 20.33987659 | 0.205
| AN_30 | 80.45 | 2.04 | 0.75 | 15.01929114 | 1.74 | 15.01929114 | 0.14
| AO_10 | 62.81 | 2.79 | 1.12 | 25.51463928 | 7.77 | 25.51463928 | 0.305
| AO_12 | 69.5 | 3.06 | 1.01 | 19.31997348 | 7.11 | 19.31997348 | 0.208
| AO_15 | 69.47 | 3.11 | 1.13 | 18.27889759 | 8.01 | 18.27889759 | 0.197
| AO_20 | 63.95 | 2.96 | 0.97 | 25.50625977 | 6.61 | 25.50625977 | 0.299